## PLA
|  |  | Default | 2 | 3 | 4 | 5 | 6 | 7 | 8 | 9 | 10 | 11
OVER ALL SCORE | [12 empty] | Bad
Shape | Object |  | Big Cube | Big Cube | Big Cube | Bigest CUBE | Back 2 | Back 2 | Back 2 | Single note | Back 3 | Bed support | Bed (small is..)
| Diameter |  | ~1.75 | ~1.75 | ~1.75 | ~1.75 | ~1.75 | ~1.75 | ~1.75 | ~1.75 | ~1.75 | ~1.75 | 1.76
Glue Type | [12 empty] | Scotch Extra Strong
Pronterface | Print Speed |  | 100 | 25 | 25 | 100 | 100 | 100 | 100 | 100 | 100 | 100 | 100
Hardware Settings | Motor number |  | 3 | 3 | 3 | 3 | 3 | 3 | 3 | 3 | 3 | 3 | 1
| Extruder number |  | 5 | 5 | 5 | 5 | 5 | 5 | 5 | 5 | 5 | 5 | 1
| Height of plate |  | - | - | - | - | - | - | - | - | - | - | -
| Strength of Motor clip (mm) |  | - | - | - | - | - | - | - | - | - | - | -
Print Settings
Layers and perimeters | Layer height | Layer height | 0.3 | 0.3 | 0.1 | 0.1 | 0.1 | 0.1 | 0.1 | 0.1 | 0.1 | 0.1 | 2
|  | First layer height | 0.35 | 0.35 | 0.15 | 0.15 | 0.15 | 0.15 | 0.15 | 0.15 | 0.15 | 0.15 | 0.5
| Vertical shells | Perimeters | 3 | 3 | 4 | 4 | 4 | 4 | 4 | 4 | 4 | 4 | 4
|  | Spiral vase | off | off | off | off | off | off | off | off | off | off | off
| Horizontal sheels | Solid layers Top | 3 | 3 | 3 | 3 | 3 | 3 | 3 | 3 | 3 | 3 | 3
|  | Solid layers Bottom | 3 | 3 | 3 | 3 | 3 | 3 | 3 | 3 | 3 | 3 | 3
| Quality | Extra perimeters if needed | on | on | on | on | on | on | on | on | on | on | on
|  | Avoid crossing perimeters | off | off | on | on | on | on | on | on | on | on | on
|  | Detect thin walls | on | on | on | on | on | on | on | on | on | on | on
|  | Detect bridging perimeters | on | on | on | on | on | on | on | on | on | on | on
| Advanced | Seam position | Aligned | Aligned | Aligned | Aligned | Aligned | Aligned | Aligned | Aligned | Aligned | Aligned | Aligned
|  | External perimeters first | off | off | off | off | off | off | off | off | off | off | off
Infil | Infill | Fill density | 20 | 20 | 60 | 60 | 60 | 60 | 25 | 25 | 25 | 25 | 20
|  | Fill petterm | Honeycomb | Honeycomb | Honeycomb | Honeycomb | Honeycomb | Honeycomb | Honeycomb | Honeycomb | Honeycomb | Honeycomb | 3D Honeycomb
|  | Top/bottom fill pattern | Rectilinear | Rectilinear | Rectilinear | Rectilinear | Rectilinear | Rectilinear | Rectilinear | Rectilinear | Rectilinear | Rectilinear | Concentric
| Reducing printing time | Combine infil every | 1 | 1 | 2 | 2 | 2 | 2 | 2 | 2 | 2 | 2 | 1
|  | Only infil where needed | off | off | off | off | off | off | off | off | off | off | off
| Advanced | Solid infil every | 0 | 0 | 4 | 4 | 4 | 4 | 4 | 15 | 15 | 15 | 0
|  | Fill angle | 45 | 45 | 45 | 45 | 45 | 45 | 45 | 45 | 45 | 45 | 45
|  | Solid infill threshold area | 70 | 70 | 70 | 70 | 70 | 70 | 70 | 70 | 70 | 70 | 70
|  | Only retract when crossing perimeters | on | on | on | on | on | on | on | on | on | on | on
|  | Infil before perimeters | off | off | off | off | off | off | off | off | off | off | off
Skirt and brim | Skirt | Loops (minimum) | 1 | 1 | 3 | 3 | 3 | 3 | 3 | 3 | 3 | 3 | 0
|  | Distance from object | 6 | 6 | 6 | 6 | 6 | 6 | 6 | 6 | 6 | 6 | 6
|  | Skirt height | 1 | 1 | 1 | 1 | 1 | 1 | 1 | 1 | 1 | 1 | 1
|  | Minimum extrusion length | 0 | 0 | 0 | 0 | 0 | 0 | 0 | 0 | 0 | 0 | 0
| Brim | Brim width | 0 | 0 | 3 | 3 | 3 | 3 | 3 | 3 | 3 | 3 | 3
Support material | Support material | Generate support material | off | off | off | off | off | off | off | off | off | off | off
|  | Overhang threshold | - | - | - | - | - | - | - | - | - | - | -
|  | Enforce support for the first | - | - | - | - | - | - | - | - | - | - | -
| Raft | Raft layers | 0 | 0 | 1 | 1 | 1 | 1 | 1 | 1 | 1 | 1 | 1
| Options for support material and raft | Contact Z distance | - | - | - | - | - | - | - | - | - | - | 0.2(detachable)
|  | Pattern | - | - | - | - | - | - | - | - | - | - | rectlinear grid
|  | Pattern spacing | - | - | - | - | - | - | - | - | - | - | 2.5
|  | Pattern angle | - | - | - | - | - | - | - | - | - | - | 0
|  | Interface layers | - | - | - | - | - | - | - | - | - | - | 3
|  | Interface pattern spacing | - | - | - | - | - | - | - | - | - | - | 0
|  | Don't support bridges | - | - | - | - | - | - | - | - | - | - | On
Speed | Speed for print moves | Perimeters | 60 | 60 | 60 | 60 | 60 | 60 | 60 | 60 | 60 | 60 | 60
|  | Small perimeters | 15 | 15 | 15 | 15 | 15 | 15 | 15 | 15 | 15 | 15 | 15
|  | External perimeters | 50% | 50% | 25% | 25% | 25% | 25% | 25% | 25% | 25% | 25% | 25%
|  | Infill | 80 | 80 | 110 | 110 | 110 | 110 | 110 | 110 | 110 | 110 | 110
|  | Solid infill | 20 | 20 | 40 | 20 | 20 | 20 | 20 | 20 | 20 | 20 | 20
|  | Top solid infill | 15 | 15 | 15 | 15 | 15 | 15 | 15 | 15 | 15 | 15 | 15
|  | Support material | 60 | 60 | 110 | 110 | 110 | 110 | 110 | 110 | 110 | 110 | 110
|  | Support material interface | 100% | 100% | 110 | 110 | 110 | 110 | 110 | 110 | 110 | 110 | 110
|  | Bridges | 60 | 60 | 60 | 60 | 60 | 60 | 60 | 60 | 60 | 60 | 60
|  | Gap fill | 20 | 20 | 20 | 20 | 20 | 20 | 20 | 20 | 20 | 20 | 20
| Speed for non-print moves | Travel | 130 | 130 | 130 | 130 | 130 | 130 | 130 | 130 | 130 | 130 | 130
| Modifiers | First layer speed | 30 | 30 | 50% | 25 | 25 | 25 | 25 | 25 | 25 | 25 | 25
| Acceleration control (advanced) | Perimeters | - | - | - | - | - | - | - | - | - | - | -
|  | Infill | - | - | - | - | - | - | - | - | - | - | -
|  | Bridges | - | - | - | - | - | - | - | - | - | - | -
|  | First layer | - | - | - | - | - | - | - | - | - | - | -
|  | Default | 0 | 0 | 0 | 0 | 0 | 0 | 0 | 0 | 0 | 0 | 0
| Autospeed (advanced) | Max print speed | 80 | 80 | 80 | 80 | 80 | 80 | 80 | 110 | 110 | 110 | 110
|  | Max volumetric speed | 0 | 0 | 0 | 0 | 0 | 0 | 0 | 0 | 0 | 0 | 0
Multiple Extruders | Extruders | Perimeter extruder | 1 | 1 | 1 | 1 | 1 | 1 | 1 | 1 | 2 | 1 | 1
|  | Infil extruder | 1 | 1 | 1 | 1 | 1 | 1 | 1 | 1 | 2 | 1 | 1
|  | Solid infil extruder | 1 | 1 | 1 | 1 | 1 | 1 | 1 | 1 | 2 | 1 | 1
|  | Support material/raft/skirt interface | 1 | 1 | 1 | 1 | 1 | 1 | 1 | 1 | 2 | 1 | 1
|  | Support material/raft interface extruder | 1 | 1 | 1 | 1 | 1 | 1 | 1 | 1 | 2 | 1 | 1
| Ooze prevention | Enable | off | off | off | off | off | off | off | off | off | off | off
|  | Temperature variation | - | - | - | - | - | - | - | - | - | - | -
|  | Interface shells | off | off | off | off | off | off | off | off | off | off | off
Advanced | Extrusion width | Default extrution width | 0 | 0 | 0 | 0 | 0 | 0 | 0 | 0 | 0 | 0 | 2
|  | First layer | 200% | 200% | 200% | 200% | 200% | 200% | 200% | 200% | 200% | 200% | 0.5
|  | Perimeters | 0 | 0 | 0 | 0 | 0 | 0 | 0 | 0 | 0 | 0 | 100%
|  | External perimeters | 0 | 0 | 0 | 0 | 0 | 0 | 0 | 0 | 0 | 0 | 100%
|  | Infill | 0 | 0 | 0 | 0 | 0 | 0 | 0 | 0 | 0 | 0 | 100%
|  | Solid infill | 0 | 0 | 0 | 0 | 0 | 0 | 0 | 0 | 0 | 0 | 100%
|  | Top solid infill | 0 | 0 | 0 | 0 | 0 | 0 | 0 | 0 | 0 | 0 | 100%
|  | Support material | 0 | 0 | 0 | 0 | 0 | 0 | 0 | 0 | 0 | 0 | 100%
| Ovelap | Infill/perimeters overlap | 15% | 15% | 15% | 15% | 15% | 15% | 15% | 15% | 15% | 15% | 15%
| Flow | Bridge flow ratio | 1 | 1 | 1 | 1 | 1 | 1 | 1 | 1 | 1 | 1 | 1
| Other | XY Size Compensation | 0 | 0 | 0 | 0 | 0 | 0 | 0 | 0 | 0 | 0 | 0
|  | Threads | 2 | 2 | 2 | 2 | 2 | 2 | 2 | 2 | 2 | 2 | 4
|  | Resolution | 0 | 0 | 0 | 0 | 0 | 0 | 0 | 0 | 0 | 0 | 0
Output options | Sequential printing | Complete individual object | off | off | off | off | off | off | off | off | off | off | off
|  | Extruder clearance (mm) Radius | - | - | - | - | - | - | - | - | - | - | -
|  | Extruder clearance (mm) mmHeight | - | - | - | - | - | - | - | - | - | - | -
| Output file | Verbose G-code | off | off | off | off | off | off | off | off | off | off | off
|  | Output filename format | (Default) | (Default) | (Default) | (Default) | (Default) | (Default) | (Default) | (Default) | (Default) | (Default) | (Default)
| Post-processing script |  | - | - | - | - | - | - | - | - | - | - | -
Notes |  |  | - | - | - | - | - | - | - | - | - | - | -
Filament Settings
Settings Name |  |  | PLA 2017 | PLA 2017 | PLA 2017 | PLA 2017 | PLA 2017 | PLA 2017 | PLA 2017 | PLA 2017 | PLA 2017 | PLA 2017 | PLA 2017
Filament | Filament | Color
|  | Diameter | 1.75 | 1.75 | 1.75 | 1.75 | 1.75 | 1.75 | 1.75 | 1.75 | 1.75 | 1.75 | 1.76
|  | Extrusion multiplier | 1 | 1 | 1 | 1 | 1 | 1 | 1 | 1 | 1 | 1 | 1
| Temperature ( C ) | Extruder First layer | 215 | 215 | 215 | 215 | 215 | 215 | 215 | 215 | 215 | 215 | 220
|  | Extruder Other layers | 200 | 200 | 200 | 200 | 200 | 200 | 200 | 200 | 200 | 200 | 210
|  | Bed First layer | 80 | 80 | 80 | 80 | 80 | 80 | 80 | 80 | 80 | 80 | 65
|  | Bed Other layers | 80 | 80 | 80 | 80 | 80 | 80 | 80 | 80 | 80 | 80 | 60
Cooling | Enable | Keep fan always on | off | off | off | off | off | off | off | off | off | off | off
|  | Enable auto cooling | on | on | on | on | on | on | on | on | on | on | on
| Fan settings | Fan speed Min | 35 | 35 | 35 | 35 | 35 | 35 | 35 | 35 | 35 | 35 | 35
|  | Fan speed Max | 100 | 100 | 100 | 100 | 100 | 100 | 100 | 100 | 100 | 100 | 100
|  | Bridges fan speed | 100 | 100 | 100 | 100 | 100 | 100 | 100 | 100 | 100 | 100 | 100
|  | Disable fan for the first | 3 | 3 | 3 | 3 | 3 | 3 | 3 | 3 | 3 | 3 | 3
| Cooling threshold | Enable fan if layer print time is below | 60 | 60 | 60 | 60 | 60 | 60 | 60 | 60 | 60 | 60 | 60
|  | Slow down if layer print time is below | 5 | 5 | 5 | 5 | 5 | 5 | 5 | 5 | 5 | 5 | 5
|  | Min print speed | 10 | 10 | 10 | 10 | 10 | 10 | 10 | 10 | 10 | 10 | 10
Printer Settings
General | Size and coordinates | Bed shape - Shape | Rectangular | Rectangular | Rectangular | Rectangular | Rectangular | Rectangular | Rectangular | Rectangular | Rectangular | Rectangular | Rectangular
|  | Bed shape Size - X | 200 | 200 | 200 | 200 | 200 | 200 | 200 | 200 | 200 | 200 | 280
|  | Bed shape Size - Y | 200 | 200 | 200 | 200 | 200 | 280 | 240 | 240 | 260 | 260 | 260
|  | Bed shape Origin - X | 0 | 0 | 0 | 0 | 0 | 0 | 0 | 0 | 0 | 0 | 0
|  | Bed shape Origin - Y | 0 | 0 | 0 | 0 | 0 | 0 | 0 | 0 | 0 | 0 | 0
|  | Z offset | 0 | 0 | 0 | -0.2 | -0.2 | -0.2 | -0.2 | -0.2 | -0.2 | -0.2 | -0.45
| Capabilities | Extruders | 1 | 1 | 1 | 1 | 1 | 1 | 1 | 1 | 1 | 1 | 1
| OctiPrint upload | Host or IP | - | - | - | - | - | - | - | - | - | - | -
|  | API Key | - | - | - | - | - | - | - | - | - | - | -
| Firmware | G-code flavor | RepRap | RepRap | RepRap | RepRap | RepRap | RepRap | RepRap | RepRap | RepRap | RepRap | RepRap
| Advanced | Use ralative E distance | off | off | off | off | off | off | off | off | off | off | off
|  | Use firmware retraction | off | off | off | off | off | off | off | off | off | off | off
|  | Use volumetric E | off | off | off | off | off | off | off | off | off | off | off
|  | Pressure advance | 0 | 0 | 0 | 0 | 0 | 0 | 0 | 0 | 0 | 0 | 0
|  | Vibration limit (deprecated) | 0 | 0 | 0 | 0 | 0 | 0 | 0 | 0 | 0 | 0 | 0
Custom G-code | Start G-code |  | - | - | - | - | - | - | - | - | - | - | -
| End G-code |  | - | - | - | - | - | - | - | - | - | - | -
| Before layer change G-code |  | - | - | - | - | - | - | - | - | - | - | -
| After layer change G-code |  | - | - | - | - | - | - | - | - | - | - | -
| Tool change G-code |  | - | - | - | - | - | - | - | - | - | - | -
Extruder 1 | Size | Nozzle diameter | 0.5 | 0.5 | 0.5 | 0.5 | 0.5 | 0.5 | 0.5 | 0.5 | 0.5 | 0.5 | 0.5
| Position (fir multi-extruder printers) | Extruder offset - X | 0 | 0 | 0 | 0 | 0 | 0 | 0 | 0 | 0 | 0 | 0
|  | Extruder offset - Y | 0 | 0 | 0 | 0 | 0 | 0 | 0 | 0 | 0 | 0 | 0
| Retraction | Length | 2 | 2 | 2 | 2 | 2 | 2 | 2 | 2 | 2 | 2 | 3
|  | Lift Z | 0 | 0 | 0 | 0 | 0 | 0 | 0 | 0 | 0 | 0 | 0
|  | Speed | 40 | 40 | 40 | 40 | 40 | 40 | 40 | 40 | 40 | 40 | 40
|  | Extra length on restart | 0 | 0 | 0 | 0 | 0 | 0 | 0 | 0 | 0 | 0 | 0
|  | Minimum travel after retraction | 2 | 2 | 2 | 2 | 2 | 2 | 2 | 2 | 2 | 2 | 2
|  | Retract on layer change | off | off | off | off | off | off | off | off | off | off | off
|  | Wipe while retracting | off | off | off | off | off | off | off | off | off | off | off
| Retraction when tool is disabled | Length | 10 | 10 | 10 | 10 | 10 | 10 | 10 | 10 | 10 | 10 | 10
|  | Extra length on restart | 0 | 0 | 0 | 0 | 0 | 0 | 0 | 0 | 0 | 0 | 0
General Notes and Conclusions

## ABS
OVER ALL SCORE | [8 empty] | Excellent!! |  |  |  |  | Excellent!! | Very Good! | Good | TERRIBLE | Excellent!! | Excellent!! | Excellent!! | TERRIBLE | TERRIBLE | Excellent!!
Shape | Object |  | Big Cube | Bigest Cube | Single note - Narrow | bed 3 | Entire piano! - X 0.7 | Entire piano! - X 0.7 | Piano bed - X 0.7 | Piano bed (post) | Piano bed (post) | Bed (small works) | Tall CUBE | Tall CUBE | Bed (small is..) | Notes (small is..) | Bed (small is..) | Single Note (small is..) | 4 Notes (small is..) | Supporting Plate | Supporting Plate | Supporting Plate | Supporting Plate
| Diameter |  | ~1.75 | ~1.75 | ~1.75 | ~1.75 | ~1.75 | ~1.75 | 1.73 | 1.73 | 1.73 | 1.73 | 1.73 | 1.73 | 1.73 | 1.73 | 1.73 | 1.73 | 1.73 | 1.77 | 1.77 | 1.77 | 1.77
Glue Type | [11 empty] | Scotch Extra Strong | Scotch Extra Strong | Scotch Extra Strong | Scotch Extra Strong | Scotch Extra Strong | Scotch Extra Strong | Scotch Extra Strong | Scotch Extra Strong | Scotch Extra Strong | Scotch Extra Strong | Scotch Extra Strong | Scotch Extra Strong
Pronterface | Print Speed (Beginning / Rest) |  | 100 | 100 | 100 | 100 | 100 | 100 | 100 | 100 | 100 | 100 | 100 | 50/100 | 100 | 100 | 100 | 100 | 100 | 100 | 100 | 100 | 100
Hardware Settings | Motor number |  | 5 | 5 | 5 | 5 | 5 | 5 | 1 | 1 | 1 | 1 | 1 | 1 | 1 | 1 | 1 | 1 | 1 | - | - | - | -
| Extruder number |  | 5 | 5 | 5 | 5 | 5 | 5 | 1 | 1 | 1 | 1 | 1 | 1 | 1 | 1 | 1 | 1 | 1 | - | - | - | -
| Height of plate |  | - | - | - | - | - | - | - | - | - | - | - | - | - | - | - | - | - | - | - | - | -
| Strength of Motor clip (mm) |  | - | - | - | - | - | - | - | - | - | - | - | - | - | - | - | - | - | - | - | - | -
Print Settings
Layers and perimeters | Layer height | Layer height | 0.3 | 0.1 | 0.1 | 0.1 | 0.1 | 0.2 | 0.3 | 0.45 | 0.3 | 0.4 | 0.25 | 0.25 | 0.25 | 0.25 | 0.2 | 0.25 | 0.25 | 0.496 | 0.496 | 0.496 | 0.496
|  | First layer height | 0.35 | 0.15 | 0.15 | 0.15 | 0.15 | 0.25 | 0.25 | 0.5 | 0.25 | 0.35 | 0.5 | 0.5 | 0.5 | 0.5 | 0.5 | 0.5 | 0.5 | 0.496 | 0.496 | 0.496 | 0.496
| Vertical shells | Perimeters | 3 | 4 | 4 | 4 | 4 | 4 | 4 | 4 | 4 | 4 | 4 | 4 | 4 | 4 | 4 | 4 | 4 | 2 | 2 | 2 | 2
|  | Spiral vase | off | off | off | off | off | off | off | off | off | off | off | off | off | off | off | off | off | off | off | off | off
| Horizontal sheels | Solid layers Top | 3 | 3 | 3 | 3 | 3 | 3 | 3 | 3 | 3 | 3 | 3 | 3 | 3 | 3 | 3 | 3 | 3 | 3 | 3 | 3 | 3
|  | Solid layers Bottom | 3 | 3 | 3 | 3 | 3 | 3 | 3 | 3 | 3 | 3 | 3 | 3 | 3 | 3 | 3 | 3 | 3 | 3 | 3 | 3 | 3
| Quality | Extra perimeters if needed | on | on | on | on | on | on | on | on | on | on | on | on | on | on | on | on | on | on | on | on | on
|  | Avoid crossing perimeters | off | on | on | on | on | on | on | on | on | on | on | on | on | on | on | on | on | on | on | on | on
|  | Detect thin walls | on | on | on | on | on | on | on | on | on | on | on | on | on | on | on | on | on | on | on | on | on
|  | Detect bridging perimeters | on | on | on | on | on | on | on | on | on | on | on | on | on | on | on | on | on | on | on | on | on
| Advanced | Seam position | Aligned | Aligned | Aligned | Aligned | Aligned | Aligned | Aligned | Aligned | Aligned | Aligned | Aligned | Aligned | Aligned | Aligned | Aligned | Aligned | Aligned | Random | Random | Random | Random
|  | External perimeters first | off | off | off | off | off | off | off | off | off | off | off | off | off | off | off | off | off | off | off | off | off
Infil | Infill | Fill density | 20 | 25 | 25 | 25 | 25 | 25 | 40 | 40 | 20 | 20 | 20 | 20 | 10 | 10 | 20 | 20 | 20 | 15 | 20 | 20 | 10
|  | Fill petterm | Honeycomb | Honeycomb | Honeycomb | Honeycomb | Honeycomb | Honeycomb | Honeycomb | Honeycomb | Honeycomb | 3D Honeycomb | 3D Honeycomb | 3D Honeycomb | 3D Honeycomb | 3D Honeycomb | 3D Honeycomb | honeycomb | honeycomb | Honeycomb 3D | Honeycomb 3D | Honeycomb 3D | Honeycomb 3D
|  | Top/bottom fill pattern | Rectilinear | Rectilinear | Rectilinear | Rectilinear | Rectilinear | Rectilinear | Rectilinear | Rectilinear | Rectilinear | Rectilinear | Rectilinear | Concentric | Concentric | Concentric | Concentric | Concentric | Concentric | Rectlinear | Rectlinear | Rectlinear | Rectlinear
| Reducing printing time | Combine infil every | 1 | 2 | 2 | 2 | 2 | 2 | 2 | 2 | 2 | 1 | 1 | 1 | 1 | 1 | 1 | 1 | 1 | 1 | 1 | 1 | 1
|  | Only infil where needed | off | off | off | off | off | off | off | off | off | off | off | off | off | off | off | off | off
| Advanced | Solid infil every | 0 | 15 | 0 | 0 | 15 | 15 | 0 | 0 | 0 | 0 | 0 | 0 | 0 | 0 | 0 | 0 | 0 | - | - | - | -
|  | Fill angle | 45 | 45 | 45 | 45 | 45 | 45 | 45 | 45 | 45 | 45 | 45 | 45 | 45 | 45 | 45 | 45 | 45
|  | Solid infill threshold area | 70 | 70 | 70 | 70 | 70 | 70 | 70 | 70 | 70 | 70 | 70 | 70 | 70 | 70 | 70 | 70 | 70
|  | Only retract when crossing perimeters | on | on | on | on | on | on | on | on | on | on | on | on | on | on | on | on | on
|  | Infil before perimeters | off | off | off | off | off | off | off | off | off | off | off | off | off | off | off | off | off | - | - | - | -
Skirt and brim | Skirt | Loops (minimum) | 1 | 3 | 3 | 3 | 3 | 3 | 3 | 3 | 3 | 0 | 0 | 0 | 0 | 0 | 0 | 0 | 1 | 0 | 0 | 0 | 0
|  | Distance from object | 6 | 6 | 6 | 6 | 6 | 6 | 6 | 6 | 6 | 6 | 6 | 6 | 6 | 6 | 6 | 6 | 6 | - | - | - | -
|  | Skirt height | 1 | 1 | 1 | 1 | 1 | 1 | 1 | 1 | 1 | 1 | 1 | 1 | 1 | 1 | 1 | 1 | 1 | - | - | - | -
|  | Minimum extrusion length | 0 | 0 | 0 | 0 | 0 | 0 | 0 | 0 | 0 | 0 | 0 | 0 | 0 | 0 | 0 | 0 | 0 | - | - | - | -
| Brim | Brim width | 0 | 3 | 3 | 3 | 3 | 3 | 10 | 10 | 10 | 13 | 10 | 13 | 10 | 10 | 3 | 5 | 4 | 4 | 4 | 4 | 4
Support material | Support material | Generate support material | off | off | off | off | off | off | off | off | off | off | off | off | off | off | off | off | off | On | On | On | On
|  | Overhang threshold | - | - | - | - | - | - | - | - | - | - | - | - | - | - | - | - | - | 0 | 0 | 0 | 0
|  | Enforce support for the first (layers) | - | - | - | - | - | - | - | - | - | - | - | - | - | - | - | - | - | 0 | 0 | 0 | 0
| Raft | Raft layers | 0 | 1 | 1 | 1 | 1 | 1 | 1 | 1 | 1 | 0 | 1 | 1 | 1 | 1 | 1 | 1 | 1 | 1 | 2 | 2 | 2
| Options for support material and raft | Contact Z distance | - | - | - | - | - | - | - | - | - | - | 0.2(detachable) | 0.2(detachable) | 0.2(detachable) | 0.2(detachable) | 0.2(detachable) | 0.2(detachable) | 0.2(detachable) | 0.2(detachable) | 0.2(detachable) | 0.2(detachable) | 0.2(detachable)
|  | Pattern | - | - | - | - | - | - | - | - | - | - | honeycomb | honeycomb | honeycomb | honeycomb | honeycomb | honeycomb | honeycomb | honeycomb | Pillars | Pillars | Pillars
|  | Pattern spacing | - | - | - | - | - | - | - | - | - | - | 2.5 | 2.5 | 2.5 | 2.5 | 2.5 | 2.5 | 2.5 | 2.5 | 2.5 | 2.5 | 2.5
|  | Pattern angle | - | - | - | - | - | - | - | - | - | - | 0 | 0 | 0 | 0 | 0 | 0 | 0 | 0 | 0 | 0 | 0
|  | Interface layers | - | - | - | - | - | - | - | - | - | - | 3 | 3 | 3 | 3 | 3 | 3 | 3 | 4 | 4 | 4 | 4
|  | Interface pattern spacing | - | - | - | - | - | - | - | - | - | - | 0 | 0 | 0 | 0 | 0 | 0 | 0 | 0 | 0 | 0 | 0
|  | Don't support bridges | - | - | - | - | - | - | - | - | - | - | On | On | On | On | On | On | On | On | On | On | On
Speed | Speed for print moves | Perimeters | 60 | 60 | 60 | 60 | 60 | 60 | 60 | 60 | 60 | 60 | 60 | 60 | 60 | 60 | 60 | 60 | 60 | 50 | 50 | 50 | 50
|  | Small perimeters | 15 | 15 | 15 | 15 | 15 | 15 | 15 | 15 | 15 | 15 | 15 | 15 | 15 | 15 | 15 | 15 | 15 | 15 | 15 | 15 | 15
|  | External perimeters | 50% | 25% | 25% | 25% | 25% | 25% | 25% | 25% | 25% | 25% | 25% | 25% | 25% | 25% | 25% | 25% | 25% | 25% | 25% | 25% | 25%
|  | Infill | 80 | 110 | 110 | 110 | 110 | 110 | 110 | 110 | 110 | 110 | 110 | 110 | 110 | 110 | 110 | 110 | 110 | 110 | 110 | 110 | 80
|  | Solid infill | 20 | 20 | 20 | 20 | 20 | 20 | 40 | 40 | 40 | 20 | 20 | 20 | 20 | 20 | 20 | 20 | 20 | 20 | 20 | 20 | 20
|  | Top solid infill | 15 | 15 | 15 | 15 | 15 | 15 | 15 | 15 | 15 | 15 | 15 | 15 | 15 | 15 | 15 | 15 | 15 | 15 | 15 | 15 | 15
|  | Support material | 60 | 110 | 110 | 110 | 110 | 110 | 110 | 110 | 110 | 110 | 110 | 110 | 110 | 110 | 110 | 110 | 110 | 60 | 60 | 60 | 60
|  | Support material interface | 100% | 110 | 110 | 110 | 110 | 110 | 110 | 110 | 110 | 110 | 110 | 110 | 110 | 110 | 110 | 110 | 110 | 60 | 60 | 60 | 60
|  | Bridges | 60 | 60 | 60 | 60 | 60 | 60 | 60 | 60 | 60 | 60 | 60 | 60 | 60 | 60 | 60 | 60 | 60 | 60 | 60 | 60 | 60
|  | Gap fill | 20 | 20 | 20 | 20 | 20 | 20 | 20 | 20 | 20 | 20 | 20 | 20 | 20 | 20 | 20 | 20 | 20 | 20 | 20 | 20 | 20
| Speed for non-print moves | Travel | 130 | 130 | 130 | 130 | 130 | 130 | 130 | 130 | 130 | 130 | 130 | 130 | 130 | 130 | 130 | 130 | 130 | 60 | 60 | 60 | 60
| Modifiers | First layer speed | 30 | 25 | 25 | 25 | 25 | 25 | 25 | 25 | 25 | 25 | 25 | 25 | 25 | 25 | 25 | 25 | 25 | 25 | 25 | 25 | 25
| Acceleration control (advanced) | Perimeters | - | - | - | - | - | - | - | - | - | - | - | - | - | - | - | - | - | - | - | - | -
|  | Infill | - | - | - | - | - | - | - | - | - | - | - | - | - | - | - | - | - | - | - | - | -
|  | Bridges | - | - | - | - | - | - | - | - | - | - | - | - | - | - | - | - | - | - | - | - | -
|  | First layer | - | - | - | - | - | - | - | - | - | - | - | - | - | - | - | - | - | - | - | - | -
|  | Default | 0 | 0 | 0 | 0 | 0 | 0 | 0 | 0 | 0 | 0 | 0 | 0 | 0 | 0 | 0 | 0 | 0 | 0 | 0 | 0 | 0
| Autospeed (advanced) | Max print speed | 80 | 110 | 110 | 110 | 110 | 110 | 110 | 110 | 110 | 110 | 110 | 110 | 110 | 110 | 110 | 110 | 110 | 110 | 110 | 110 | 110
|  | Max volumetric speed | 0 | 0 | 0 | 0 | 0 | 0 | 0 | 0 | 0 | 0 | 0 | 0 | 0 | 0 | 0 | 0 | 0 | 0 | 0 | 0 | 0
Multiple Extruders | Extruders | Perimeter extruder | 1 | 1 | 1 | 1 | 1 | 1 | 1 | 1 | 1 | 1 | 1 | 1 | 1 | 1 | 1 | 1 | 1 | 1 | 1 | 1 | 1
|  | Infil extruder | 1 | 1 | 1 | 1 | 1 | 1 | 1 | 1 | 1 | 1 | 1 | 1 | 1 | 1 | 1 | 1 | 1 | 1 | 1 | 1 | 1
|  | Solid infil extruder | 1 | 1 | 1 | 1 | 1 | 1 | 1 | 1 | 1 | 1 | 1 | 1 | 1 | 1 | 1 | 1 | 1 | 1 | 1 | 1 | 1
|  | Support material/raft/skirt interface | 1 | 1 | 1 | 1 | 1 | 1 | 1 | 1 | 1 | 1 | 1 | 1 | 1 | 1 | 1 | 1 | 1 | 1 | 1 | 1 | 1
|  | Support material/raft interface extruder | 1 | 1 | 1 | 1 | 1 | 1 | 1 | 1 | 1 | 1 | 1 | 1 | 1 | 1 | 1 | 1 | 1 | 1 | 1 | 1 | 1
| Ooze prevention | Enable | off | off | off | off | off | off | off | off | off | off | off | off | off | off | off | off | off | off | off | off | off
|  | Temperature variation | - | - | - | - | - | - | - | - | - | - | - | - | - | - | - | - | - | - | - | - | -
|  | Interface shells | off | off | off | off | off | off | off | off | off | off | off | off | off | off | off | off | off | off | off | off | off
Advanced | Extrusion width | Default extrution width | 0 | 0 | 0 | 0 | 0 | 0 | 0 | 0 | 0 | 0.4 | 0.25 | 0.25 | 0.25 | 0.25 | 0.2 | 0.25 | 0.25 | 0.496 | 0.496 | 0.496 | 0.496
|  | First layer | 200% | 200% | 200% | 200% | 200% | 200% | 200% | 200% | 200% | 200% | 0.5 | 0.5 | 0.5 | 0.5 | 0.5 | 0.5 | 0.5 | 0.496 | 0.496 | 0.496 | 0.496
|  | Perimeters | 0 | 0 | 0 | 0 | 0 | 0 | 0 | 0 | 0 | 100% | 100% | 100% | 100% | 100% | 100% | 100% | 100% | 100% | 100% | 100% | 100%
|  | External perimeters | 0 | 0 | 0 | 0 | 0 | 0 | 0 | 0 | 0 | 100% | 100% | 100% | 100% | 100% | 100% | 100% | 100% | 100% | 100% | 100% | 100%
|  | Infill | 0 | 0 | 0 | 0 | 0 | 0 | 0 | 0 | 0 | 100% | 100% | 100% | 100% | 100% | 100% | 100% | 100% | 100% | 100% | 100% | 100%
|  | Solid infill | 0 | 0 | 0 | 0 | 0 | 0 | 0 | 0 | 0 | 100% | 100% | 100% | 100% | 100% | 100% | 100% | 100% | 100% | 100% | 100% | 100%
|  | Top solid infill | 0 | 0 | 0 | 0 | 0 | 0 | 0 | 0 | 0 | 100% | 100% | 100% | 100% | 100% | 100% | 100% | 100% | 100% | 100% | 100% | 100%
|  | Support material | 0 | 0 | 0 | 0 | 0 | 0 | 0 | 0 | 0 | 100% | 100% | 100% | 100% | 100% | 100% | 100% | 100% | 100% | 100% | 100% | 100%
| Ovelap | Infill/perimeters overlap | 15% | 15% | 15% | 15% | 15% | 15% | 15% | 15% | 15% | 15% | 15% | 15% | 15% | 15% | 15% | 15% | 15% | 15% | 15% | 15% | 15%
| Flow | Bridge flow ratio | 1 | 1 | 1 | 1 | 1 | 1 | 1 | 1 | 1 | 1 | 1 | 1 | 1 | 1 | 1 | 1 | 1 | 1 | 1 | 1 | 1
| Other | XY Size Compensation | 0 | 0 | 0 | 0 | 0 | 0 | 0 | 0 | 0 | 0 | 0 | 0 | 0 | 0 | 0 | 0 | 0 | 0 | 0 | 0 | 0
|  | Threads | 2 | 2 | 2 | 2 | 2 | 2 | 2 | 2 | 2 | 2 | 2 | 4 | 4 | 4 | 4 | 4 | 4 | 4 | 4 | 4 | 4
|  | Resolution | 0 | 0 | 0 | 0 | 0 | 0 | 0 | 0 | 0 | 0 | 0 | 0 | 0 | 0 | 0 | 0 | 0 | 0 | 0 | 0 | 0
Output options | Sequential printing | Complete individual object | off | off | off | off | off | off | off | off | off | off | off | off | off | off | off | off | off | off | off | off | off
|  | Extruder clearance (mm) Radius | - | - | - | - | - | - | - | - | - | - | - | - | - | - | - | - | - | - | - | - | -
|  | Extruder clearance (mm) mmHeight | - | - | - | - | - | - | - | - | - | - | - | - | - | - | - | - | - | - | - | - | -
| Output file | Verbose G-code | off | off | off | off | off | off | off | off | off | off | off | off | off | off | off | off | off | off | off | off | off
|  | Output filename format | (Default) | (Default) | (Default) | (Default) | (Default) | (Default) | (Default) | (Default) | (Default) | (Default) | (Default) | (Default) | (Default) | (Default) | (Default) | (Default) | (Default) | (Default) | (Default) | (Default) | (Default)
| Post-processing script |  | - | - | - | - | - | - | - | - | - | - | - | - | - | - | - | - | - | - | - | - | -
Notes |  |  | - | - | - | - | - | - | - | - | - | - | - | - | - | - | - | - | - | - | - | - | -
Filament Settings
Settings Name |  |  | ABS 2017 - with jelatin | ABS 2017 - with jelatin | ABS 2017 - with jelatin | ABS 2017 - with jelatin | ABS 2017 - with jelatin | ABS 2017 - with jelatin | ABS 2017 - with jelatin | ABS 2017 - with jelatin | ABS 2017 - with jelatin | ABS 2017 - with jelatin | ABS 2017 - with jelatin | ABS 2017 - with jelatin | ABS 2017 - with jelatin | ABS 2017 - with jelatin | ABS 2017 - with jelatin | ABS 2017 - with jelatin | ABS 2017 - with jelatin | ABS Pruple | ABS Pruple | ABS Pruple | ABS Pruple
Filament | Filament | Color
|  | Diameter | 1.75 | 1.75 | 1.75 | 1.75 | 1.75 | 1.75 | 1.75 | 1.75 | 1.75 | 1.7 | 1.7 | 1.7 | 1.7 | 1.73 | 1.73 | 1.73 | 1.73 | 1.775 | 1.775 | 1.775 | 1.775
|  | Extrusion multiplier | 1 | 1 | 1 | 1 | 1 | 1 | 1 | 1 | 1 | 0.9 | 0.95 | 1 | 1 | 1 | 1 | 0.97 | 0.97 | 0.97 | 0.97 | 0.97 | 0.97
| Temperature ( C ) | Extruder First layer | 245 | 230 | 230 | 230 | 230 | 230 | 230 | 230 | 230 | 230 | 230 | 250 | 250 | 250 | 250 | 250 | 250 | 270 | 270 | 280 | 280
|  | Extruder Other layers | 230 | 230 | 230 | 230 | 230 | 230 | 230 | 230 | 230 | 230 | 230 | 240 | 240 | 240 | 240 | 240 | 240 | 270 | 270 | 270 | 270
|  | Bed First layer | 100 | 90 | 90 | 90 | 90 | 90 | 90 | 90 | 90 | 100 | 100 | 100 | 100 | 100 | 100 | 100 | 100 | 81 | 81 | 81 | 81
|  | Bed Other layers | 90 | 90 | 90 | 90 | 90 | 90 | 90 | 90 | 90 | 100 | 100 | 100 | 100 | 100 | 100 | 100 | 100 | 40 | 40 | 0 | 40
Cooling | Enable | Keep fan always on | off | off | off | off | off | off | off | off | off | off | off | off | off | off | off | off | off | off | off | off | off
|  | Enable auto cooling | on | on | on | on | on | on | on | on | on | on | on | on | on | on | on | on | on | on | on | on | on
| Fan settings | Fan speed Min | 35 | 35 | 35 | 35 | 35 | 35 | 35 | 35 | 35 | 35 | 35 | 35 | 35 | 35 | 35 | 35 | 35 | 35 | 35 | 35 | 35
|  | Fan speed Max | 100 | 100 | 100 | 100 | 100 | 100 | 100 | 100 | 100 | 100 | 100 | 100 | 100 | 100 | 100 | 100 | 100 | 100 | 100 | 100 | 100
|  | Bridges fan speed | 100 | 100 | 100 | 100 | 100 | 100 | 100 | 100 | 100 | 100 | 100 | 100 | 100 | 100 | 100 | 100 | 100 | 100 | 100 | 100 | 100
|  | Disable fan for the first | 3 | 3 | 3 | 3 | 3 | 3 | 3 | 3 | 3 | 3 | 3 | 3 | 3 | 3 | 3 | 3 | 3 | 3 | 3 | 3 | 3
| Cooling threshold | Enable fan if layer print time is below | 60 | 60 | 60 | 60 | 60 | 60 | 60 | 60 | 60 | 60 | 60 | 60 | 60 | 60 | 60 | 60 | 60 | 60 | 60 | 60 | 60
|  | Slow down if layer print time is below | 5 | 5 | 5 | 5 | 5 | 5 | 5 | 5 | 5 | 5 | 5 | 5 | 5 | 5 | 5 | 5 | 5 | 5 | 5 | 5 | 5
|  | Min print speed | 10 | 10 | 10 | 10 | 10 | 10 | 10 | 10 | 10 | 10 | 10 | 10 | 10 | 10 | 10 | 10 | 10 | 10 | 10 | 10 | 10
Printer Settings
General | Size and coordinates | Bed shape - Shape | Rectangular | Rectangular | Rectangular | Rectangular | Rectangular | Rectangular | Rectangular | Rectangular | Rectangular | Rectangular | Rectangular | Rectangular | Rectangular | Rectangular | Rectangular | Rectangular | Rectangular | Rectangular | Rectangular | Rectangular | Rectangular
|  | Bed shape Size - X | 200 | 200 | 200 | 200 | 220 | 220 | 240 | 240 | 240 | 260 | 283 | 283 | 283 | 283 | 260 | 260 | 210 | 165 | 165 | 165 | 165
|  | Bed shape Size - Y | 240 | 240 | 240 | 240 | 260 | 260 | 160 | 160 | 160 | 260 | 324 | 324 | 324 | 324 | 280 | 280 | 280 | 185 | 185 | 185 | 185
|  | Bed shape Origin - X | 0 | 0 | 0 | 0 | 0 | 0 | 0 | 0 | 0 | 0 | 0 | 0 | 0 | 0 | 0 | 0 | 0 | 0 | 0 | 0 | 0
|  | Bed shape Origin - Y | 0 | 0 | 0 | 0 | 0 | 0 | 0 | 0 | 0 | 0 | 0 | 0 | 0 | 0 | 0 | 0 | 0 | 0 | 0 | 0 | 0
|  | Z offset | -0.2 | -0.2 | -0.2 | -0.2 | -0.2 | -0.2 | -0.2 | -0.2 | -0.2 | -1.1 | -0.8 | -0.6 | -0.6 | -0.45 | -0.45 | -0.45 | -0.45 | 0.3 | 0 | -0.35 | 0.25
| Capabilities | Extruders | 1 | 1 | 1 | 1 | 1 | 1 | 1 | 1 | 1 | 1 | 1 | 1 | 1 | 1 | 1 | 1 | 1 | 1 | 1 | 1 | 1
| OctiPrint upload | Host or IP | - | - | - | - | - | - | - | - | - | - | - | - | - | - | - | - | - | - | - | - | -
|  | API Key | - | - | - | - | - | - | - | - | - | - | - | - | - | - | - | - | - | - | - | - | -
| Firmware | G-code flavor | RepRap | RepRap | RepRap | RepRap | RepRap | RepRap | RepRap | RepRap | RepRap | RepRap | RepRap | RepRap | RepRap | RepRap | RepRap | RepRap | RepRap | RepRap | RepRap | RepRap | RepRap
| Advanced | Use ralative E distance | off | off | off | off | off | off | off | off | off | off | off | off | off | off | off | off | off | off | off | off | off
|  | Use firmware retraction | off | off | off | off | off | off | off | off | off | off | off | off | off | off | off | off | off | off | off | off | off
|  | Use volumetric E | off | off | off | off | off | off | off | off | off | off | off | off | off | off | off | off | off | off | off | off | off
|  | Pressure advance | 0 | 0 | 0 | 0 | 0 | 0 | 0 | 0 | 0 | 0 | 0 | 0 | 0 | 0 | 0 | 0 | 0 | 0 | 0 | 0 | 0
|  | Vibration limit (deprecated) | 0 | 0 | 0 | 0 | 0 | 0 | 0 | 0 | 0 | 0 | 0 | 0 | 0 | 0 | 0 | 0 | 0 | 0 | 0 | 0 | 0
Custom G-code | Start G-code |  | - | - | - | - | - | - | - | - | - | - | - | - | - | - | - | - | - | - | - | - | -
| End G-code |  | - | - | - | - | - | - | - | - | - | - | - | - | - | - | - | - | - | - | - | - | -
| Before layer change G-code |  | - | - | - | - | - | - | - | - | - | - | - | - | - | - | - | - | - | - | - | - | -
| After layer change G-code |  | - | - | - | - | - | - | - | - | - | - | - | - | - | - | - | - | - | - | - | - | -
| Tool change G-code |  | - | - | - | - | - | - | - | - | - | - | - | - | - | - | - | - | - | - | - | - | -
Extruder 1 | Size | Nozzle diameter | 0.5 | 0.5 | 0.5 | 0.5 | 0.5 | 0.5 | 0.5 | 0.5 | 0.5 | 0.5 | 0.5 | 0.5 | 0.5 | 0.5 | 0.5 | 0.5 | 0.5 | 0.5 | 0.5 | 0.5 | 0.5
| Position (fir multi-extruder printers) | Extruder offset - X | 0 | 0 | 0 | 0 | 0 | 0 | 0 | 0 | 0 | 0 | 0 | 0 | 0 | 0 | 0 | 0 | 0 | 0 | 0 | 0 | 0
|  | Extruder offset - Y | 0 | 0 | 0 | 0 | 0 | 0 | 0 | 0 | 0 | 0 | 0 | 0 | 0 | 0 | 0 | 0 | 0 | 0 | 0 | 0 | 0
| Retraction | Length | 2 | 2 | 2 | 2 | 2 | 2 | 2 | 2 | 2 | 2 | 2 | 2 | 2 | 2 | 3 | 2 | 2 | 2 | 2 | 2 | 2
|  | Lift Z | 0 | 0 | 0 | 0 | 0 | 0 | 0 | 0 | 0 | 0 | 0 | 0 | 0 | 0 | 0 | 0 | 0 | 0 | 0 | 0 | 0
|  | Speed | 40 | 40 | 40 | 40 | 40 | 40 | 40 | 40 | 40 | 40 | 40 | 40 | 40 | 40 | 40 | 40 | 40 | 40 | 40 | 40 | 40
|  | Extra length on restart | 0 | 0 | 0 | 0 | 0 | 0 | 0 | 0 | 0 | 0 | 0 | 0 | 0 | 0 | 0 | 0 | 0 | 0 | 0 | 0 | 0
|  | Minimum travel after retraction | 2 | 2 | 2 | 2 | 2 | 2 | 2 | 2 | 2 | 2 | 2 | 2 | 2 | 2 | 2 | 2 | 2 | 2 | 2 | 2 | 2
|  | Retract on layer change | off | off | off | off | off | off | off | off | off | off | off | off | off | off | off | off | off | off | off | off | off
|  | Wipe while retracting | off | off | off | off | off | off | off | off | off | off | off | off | off | off | off | off | off | off | off | off | off
| Retraction when tool is disabled | Length | 10 | 10 | 10 | 10 | 10 | 10 | 10 | 10 | 10 | 10 | 10 | 10 | 10 | 10 | 10 | 10 | 10 | 10 | 10 | 10 | 10
|  | Extra length on restart | 0 | 0 | 0 | 0 | 0 | 0 | 0 | 0 | 0 | 0 | 0 | 0 | 0 | 0 | 0 | 0 | 0 | 0 | 0 | 0 | 0
General Notes and Conclusions | [13 empty] | The cooloing sys was disconnected for the first layerdue to the paragraph of the Slic3r documentation about first layer optimization
This was the first time I used GLUE to stick the first layer and it work UNBELIVABLY well
For the Brim, Raft and first layer I used a speed of 50%. After that I raised it back to 100%

## Slicer config files
# generated by Slic3r 1.2.9 on Tue Jan 31 11:42:27 2017 | API Key
avoid_crossing_perimeters = 1 | Avoid crossing perimeters
bed_shape = 0x0,200x0,200x200,0x200 | Bed First layer
bed_temperature = 80 | Bed Other layers
before_layer_gcode = | Bed shape - Shape
bottom_solid_layers = 3 | Bed shape Origin - X
bridge_acceleration = 500 | Bed shape Origin - Y
bridge_fan_speed = 100 | Bed shape Size - X
bridge_flow_ratio = 0.8 | Bed shape Size - Y
bridge_speed = 15 | Bridge flow ratio
brim_width = 2 | Bridges
complete_objects = 0 | Bridges
cooling = 1 | Bridges fan speed
default_acceleration = 500 | Brim width
disable_fan_first_layers = 3 | Color
dont_support_bridges = 1 | Combine infil every
duplicate_distance = 6 | Complete individual object
end_gcode = M104 S0 ; turn off temperature\nG28 X0 ; home X axis\nM84 ; disable motors\n | Contact Z distance
external_fill_pattern = concentric | Default
external_perimeter_extrusion_width = 0.3 | Default extrution width
external_perimeter_speed = 25% | Detect bridging perimeters
external_perimeters_first = 0 | Detect thin walls
extra_perimeters = 1 | Diameter
extruder_clearance_height = 20 | Disable fan for the first
extruder_clearance_radius = 20 | Distance from object
extruder_offset = 0x0,0x0,0x0,0x0,0x0 | Don't support bridges
extrusion_axis = E | Enable
extrusion_multiplier = 1.1,1,1,1,1 | Enable auto cooling
extrusion_width = 0.3 | Enable fan if layer print time is below
fan_always_on = 0 | Enforce support for the first
fan_below_layer_time = 60 | External perimeters
filament_colour = #E4E4E4;#FFFFFF;#FFFFFF;#FFFFFF;#FFFFFF | External perimeters
filament_diameter = 1.75,3,3,3,3 | External perimeters first
fill_angle = 45 | Extra length on restart
fill_density = 80% | Extra length on restart
fill_pattern = concentric | Extra perimeters if needed
first_layer_acceleration = 0 | Extruder clearance (mm) mmHeight
first_layer_bed_temperature = 80 | Extruder clearance (mm) Radius
first_layer_extrusion_width = 0.5 | Extruder First layer
first_layer_height = 0.5 | Extruder offset - X
first_layer_speed = 40% | Extruder offset - Y
first_layer_temperature = 200,200,200,200,200 | Extruder Other layers
gap_fill_speed = 12 | Extruders
gcode_arcs = 0 | Extrusion multiplier
gcode_comments = 0 | Fan speed Max
gcode_flavor = reprap | Fan speed Min
infill_acceleration = 500 | Fill angle
infill_every_layers = 2 | Fill density
infill_extruder = 4 | Fill petterm
infill_extrusion_width = 0.7 | First layer
infill_first = 0 | First layer
infill_only_where_needed = 1 | First layer height
infill_overlap = 10% | First layer speed
infill_speed = 75 | Gap fill
interface_shells = 0 | G-code flavor
layer_gcode = | Generate support material
layer_height = 0.2 | Host or IP
max_fan_speed = 100 | Infil before perimeters
max_print_speed = 80 | Infil extruder
max_volumetric_speed = 0 | Infill
min_fan_speed = 35 | Infill
min_print_speed = 10 | Infill
min_skirt_length = 0 | Infill/perimeters overlap
notes = | Interface layers
nozzle_diameter = 0.5,0.5,0.5,0.5,0.5 | Interface pattern spacing
octoprint_apikey = | Interface shells
octoprint_host = | Keep fan always on
only_retract_when_crossing_perimeters = 1 | Layer height
ooze_prevention = 0 | Length
output_filename_format = [input_filename_base].gcode | Length
overhangs = 1 | Lift Z
perimeter_acceleration = 500 | Loops (minimum)
perimeter_extruder = 4 | Max print speed
perimeter_extrusion_width = 0.3 | Max volumetric speed
perimeter_speed = 60 | Min print speed
perimeters = 4 | Minimum extrusion length
post_process = | Minimum travel after retraction
pressure_advance = 0 | Nozzle diameter
raft_layers = 0 | Only infil where needed
resolution = 0.02 | Only retract when crossing perimeters
retract_before_travel = 2,2,2,2,2 | Output filename format
retract_layer_change = 0,0,0,0,0 | Overhang threshold
retract_length = 2,2,2,2,2 | Pattern
retract_length_toolchange = 10,10,10,10,10 | Pattern angle
retract_lift = 0,0,0,0,0 | Pattern spacing
retract_restart_extra = 0,0,0,0,0 | Perimeter extruder
retract_restart_extra_toolchange = 0,0,0,0,0 | Perimeters
retract_speed = 40,40,40,40,40 | Perimeters
seam_position = random | Perimeters
skirt_distance = 8 | Perimeters
skirt_height = 1 | Pressure advance
skirts = 3 | Raft layers
slowdown_below_layer_time = 5 | Resolution
small_perimeter_speed = 60 | Retract on layer change
solid_infill_below_area = 70 | Seam position
solid_infill_every_layers = 10 | Skirt height
solid_infill_extruder = 4 | Slow down if layer print time is below
solid_infill_extrusion_width = 0.7 | Small perimeters
solid_infill_speed = 65 | Solid infil every
spiral_vase = 0 | Solid infil extruder
standby_temperature_delta = -5 | Solid infill
start_gcode = G28 ; home all axes\nG1 Z5 F5000 ; lift nozzle\n | Solid infill
support_material = 0 | Solid infill threshold area
support_material_angle = 0 | Solid layers Bottom
support_material_contact_distance = 0.2 | Solid layers Top
support_material_enforce_layers = 0 | Speed
support_material_extruder = 4 | Spiral vase
support_material_extrusion_width = 0 | Support material
support_material_interface_extruder = 4 | Support material
support_material_interface_layers = 3 | Support material interface
support_material_interface_spacing = 0 | Support material/raft interface extruder
support_material_interface_speed = 100% | Support material/raft/skirt interface
support_material_pattern = pillars | Temperature variation
support_material_spacing = 2.5 | Threads
support_material_speed = 90 | Top solid infill
support_material_threshold = 0 | Top solid infill
temperature = 190,200,200,200,200 | Top/bottom fill pattern
thin_walls = 1 | Travel
threads = 8 | Use firmware retraction
toolchange_gcode = | Use ralative E distance
top_infill_extrusion_width = 0.3 | Use volumetric E
top_solid_infill_speed = 15 | Verbose G-code
top_solid_layers = 2 | Vibration limit (deprecated)
travel_speed = 190 | Wipe while retracting
use_firmware_retraction = 0 | XY Size Compensation
use_relative_e_distances = 0 | Z offset
use_volumetric_e = 0
vibration_limit = 0
wipe = 0,0,0,0,0
xy_size_compensation = 0
z_offset = 0